## Resultados Marshall
Deformación (mm) | Carga (kp) | Tiempo (s) | Diferencia carga (kp) | Media de 5 diferencias (kp) | Lecturas por punto | Resultado | Valor calculado
0 | 1.626706 | 0.110553 |  |  | 10 | Estabilidad máxima (kp) | 1768.543
0 | 1.154201 | 0.2184147 | -0.4725052 |  | 10 | 95 % de estabilidad (kp) | 1680
0 | 0.8449252 | 0.320177 | -0.3092761 |  | 10 | Deformación a 50 kp (mm) | 2.18
0 | 1.701878 | 0.4410619 | 0.8569526 | 0 | 10 | Deformación al 95 % (mm) | 3.54
0 | 1.326021 | 0.5448484 | -0.3758564 | -0.04080727 | 10 | Deformación Marshall: d95 − d50 (mm) | 1.36
0 | 1.626706 | 0.6711793 | 0.3006851 | 0.1305833 | 10 | Pendiente tangente (kp/mm) | 1675.446
0 | 0.950165 | 0.7944896 | -0.6765415 | -0.1127569 | 10 | Cero de la tangente (mm) | 2.182361
0 | 1.497841 | 0.9086717 | 0.5476765 | 0.03758564 | 10 | Deformación al máximo (mm) | 3.99537
0 | 1.138093 | 1.010404 | -0.3597483 | -0.2104796 | 10 | Deformación corregida: dmáx − cero (mm) | 1.81
0 | 1.51395 | 1.119842 | 0.3758564 | 0.03221626 | 10
0 | 0.5743086 | 1.231533 | -0.939641 | 0.03436401 | 10
0 | 1.111246 | 1.337619 | 0.5369377 | -0.07517128 | 10 | Método | VBA original: diferencias de 5 puntos, tangente i±2, d50 y d95 interpoladas
0 | 1.669662 | 1.44662 | 0.5584152 | -0.04510277 | 10 | Preparación | Media de 10 lecturas por punto; último bloque parcial incluido
0 | 0.7622368 | 1.552683 | -0.9074247 | 0.3307536 | 10
0 | 1.288436 | 1.660859 | 0.526199 | 0.2033204 | 10 | Tangente: deformación (mm) | Tangente: carga (kp)
0 | 2.228077 | 1.801619 | 0.939641 | -0.06872803 | 10 | 2.182361 | 0
0 | 2.127848 | 1.909393 | -0.1002284 | 0.1428254 | 10 | 3.237926 | 1768.543
0 | 1.326021 | 2.026556 | -0.801827 | -0.03257422 | 10
0 | 1.476364 | 2.148778 | 0.1503426 | -0.1443289 | 10
0 | 1.125565 | 2.250922 | -0.3507993 | -0.3006851 | 10
0 | 1.506432 | 2.375722 | 0.3808678 | 0.0120274 | 10
0 | 0.6244228 | 2.483307 | -0.8820097 | -0.1954453 | 10
0 | 1.386158 | 2.601819 | 0.7617356 | 0.02004567 | 10
0 | 0.4991373 | 2.727698 | -0.8870211 | -0.04810962 | 10
0 | 1.225793 | 2.82474 | 0.7266557 | 0.215491 | 10
0 | 1.265884 | 2.948436 | 0.04009135 | 0.08820097 | 10
0 | 1.701878 | 3.056506 | 0.4359934 | 0.08805779 | 10
0 | 1.827163 | 3.202161 | 0.1252855 | -0.05727336 | 10
0 | 0.9394262 | 3.30779 | -0.887737 | -0.03092761 | 10
0 | 0.9394262 | 3.415636 | 0 | -0.2315275 | 10
0 | 1.111246 | 3.565784 | 0.1718201 | -0.04868235 | 10
0 | 0.5442401 | 3.665174 | -0.5670062 | -0.06300069 | 10
0 | 1.583751 | 3.803426 | 1.039511 | 0.04725052 | 10
0 | 0.6244228 | 3.912155 | -0.9593287 | 0.08304637 | 10
0 | 1.175679 | 4.054775 | 0.5512561 | 0.07617356 | 10
0 | 1.526478 | 4.176216 | 0.3507993 | 0.1890021 | 10
0 | 0.9251079 | 4.282435 | -0.6013702 | 0.2004567 | 10
0 | 2.528762 | 4.392552 | 1.603654 | 0.06013702 | 10
0 | 1.626706 | 4.501243 | -0.9020554 | -0.2004567 | 10
0 | 1.476364 | 4.618802 | -0.1503426 | 0.03722768 | 10
0 | 0.5241944 | 4.735708 | -0.9521695 | -0.3264581 | 10
0 | 1.111246 | 4.842704 | 0.5870519 | -0.1002284 | 10
0 | 0.8964712 | 4.952601 | -0.2147751 | 0.2877986 | 10
0 | 1.125565 | 5.066269 | 0.2290934 | 0.2071386 | 10
0 | 2.915357 | 5.169907 | 1.789792 | 0.09557491 | 10
0 | 1.559888 | 5.307884 | -1.355469 | 0.1460471 | 10
0 | 1.589121 | 5.416173 | 0.02923328 | 0.1152626 | 10
0 | 1.626706 | 5.537844 | 0.03758564 | -0.3900316 | 10
0 | 1.701878 | 5.634834 | 0.07517128 | -0.1069103 | 10
0 | 0.9651992 | 5.742844 | -0.7366785 | -0.1578597 | 10
0 | 1.025336 | 5.878013 | 0.06013702 | 0.09020554 | 10
0 | 0.7998224 | 5.990795 | -0.2255138 | -0.03006851 | 10
0 | 2.077734 | 6.11799 | 1.277912 | 2.220446e-17 | 10
0 | 1.551535 | 6.224019 | -0.526199 | 0.05011419 | 10
0 | 0.9651992 | 6.333788 | -0.586336 | 2.220446e-17 | 10
0 | 1.275907 | 6.49056 | 0.310708 | 0.03006851 | 10
0 | 0.7998224 | 6.599322 | -0.4760848 | 0.03507993 | 10
0 | 2.228077 | 6.723861 | 1.428254 | 0.08419183 | 10
0 | 1.726935 | 6.833722 | -0.5011419 | 0.03006851 | 10
0 | 1.386158 | 6.941569 | -0.3407765 | 0.04510277 | 10
0 | 1.42625 | 7.082159 | 0.04009135 | -0.1728939 | 10
0 | 1.025336 | 7.191491 | -0.4009135 | -0.1503426 | 10
0 | 1.363607 | 7.29787 | 0.3382708 | -0.03608221 | 10
0 | 0.9752221 | 7.421035 | -0.3883849 | 3.948998 | 10
0.02766264 | 1.205747 | 7.528337 | 0.2305253 | -0.2050673 | 10
0.0897715 | 21.17124 | 7.652515 | 19.96549 | 0.233031 | 10
0.1773692 | 0 | 7.760538 | -21.17124 | 0.3558107 | 10
0.2694436 | 2.528762 | 7.8698 | 2.528762 | 0.1443289 | 10
0.3964441 | 2.754276 | 7.985943 | 0.2255138 | -3.932961 | 10
0.512878 | 1.927392 | 8.118938 | -0.8268841 | 1.275506 | 10
0.6322561 | 1.506432 | 8.211705 | -0.4209592 | -0.1683837 | 10
0.749053 | 6.377531 | 8.350034 | 4.871099 | -0.2054682 | 10
0.8596391 | 1.686844 | 8.457646 | -4.690688 | -0.0801827 | 10
0.9720803 | 1.726935 | 8.572979 | 0.04009135 | -0.09621924 | 10
1.104001 | 1.526478 | 8.690376 | -0.2004567 | -0.9261102 | 10
1.205835 | 1.025336 | 8.799666 | -0.5011419 | -0.1222786 | 10
1.311542 | 1.746981 | 8.933184 | 0.7216443 | -0.02004567 | 10
1.43459 | 1.07545 | 9.037117 | -0.6715301 | 0.3928952 | 10
1.521663 | 1.626706 | 9.14395 | 0.5512561 | 0.120274 | 10
1.658827 | 3.490954 | 9.283718 | 1.864248 | 0.3127125 | 10
1.772276 | 1.626706 | 9.391961 | -1.864248 | 2.816417 | 10
1.88262 | 3.310543 | 9.521769 | 1.683837 | 3.542071 | 10
1.977115 | 15.15754 | 9.645324 | 11.84699 | 6.506826 | 10
2.051565 | 19.33706 | 9.748131 | 4.179523 | 15.29886 | 10
2.15114 | 36.02508 | 9.886336 | 16.68802 | 33.62261 | 10
2.248256 | 78.121 | 9.993534 | 42.09592 | 57.41282 | 10
2.322908 | 171.4236 | 10.14502 | 93.30259 | 77.13175 | 10
2.397519 | 302.2216 | 10.24074 | 130.798 | 101.8902 | 10
2.444786 | 404.9958 | 10.34771 | 102.7742 | 119.2818 | 10
2.505968 | 545.4759 | 10.48698 | 140.4801 | 126.0472 | 10
2.590863 | 674.5299 | 10.59523 | 129.0541 | 132.6082 | 10
2.660836 | 801.6596 | 10.73398 | 127.1297 | 137.4131 | 10
2.758436 | 965.2624 | 10.85686 | 163.6028 | 135.3444 | 10
2.8322 | 1092.061 | 10.96489 | 126.7989 | 131.2731 | 10
2.931494 | 1222.198 | 11.11589 | 130.1365 | 121.561 | 10
3.019656 | 1330.895 | 11.23046 | 108.6977 | 106.9778 | 10
3.111005 | 1409.465 | 11.35824 | 78.56902 | 94.72784 | 10
3.237199 | 1500.151 | 11.50685 | 90.68663 | 81.15491 | 10
3.326409 | 1565.7 | 11.60665 | 65.54936 | 68.80277 | 10
3.430381 | 1627.972 | 11.7459 | 62.27189 | 59.5116 | 10
3.535281 | 1674.909 | 11.85423 | 46.93695 | 47.96529 | 10
3.623887 | 1707.022 | 11.96469 | 32.11317 | 37.79612 | 10
3.749556 | 1739.978 | 12.11914 | 32.95509 | 28.11406 | 10
3.861352 | 1754.681 | 12.24161 | 14.7035 | 15.94233 | 10
3.99537 | 1768.543 | 12.41539 | 13.86158 | 5.514565 | 10
4.119709 | 1754.621 | 12.5109 | -13.92172 | -12.71297 | 10
4.238321 | 1734.595 | 12.67486 | -20.02563 | -27.41647 | 10
4.383712 | 1676.413 | 12.79451 | -58.18257 | -46.16719 | 10
4.497323 | 1617.599 | 12.89646 | -58.81401 | -58.94631 | 10
4.630131 | 1537.707 | 13.0403 | -79.89204 | -70.73317 | 10
4.748702 | 1459.889 | 13.16059 | -77.81731 | -76.84309 | 10
4.869169 | 1380.929 | 13.32834 | -78.95991 | -79.02005 | 10
5.017142 | 1292.197 | 13.43619 | -88.73218 | -79.74169 | 10
5.141037 | 1222.498 | 13.56995 | -69.69881 | -77.39034 | 10
5.285904 | 1138.998 | 13.6885 | -83.50026 | -76.1455 | 10
5.399595 | 1072.938 | 13.8111 | -66.06052 | -70.29417 | 10
5.530951 | 1000.202 | 13.98548 | -72.73573 | -67.66017 | 10
5.670374 | 940.7265 | 14.09167 | -59.47552 | -63.39645 | 10
5.78713 | 884.1977 | 14.26321 | -56.5288 | -57.89993 | 10
5.94091 | 822.016 | 14.38402 | -62.18168 | -53.74446 | 10
6.044882 | 783.4381 | 14.48166 | -38.5779 | -50.46098 | 10
6.181199 | 731.4797 | 14.6542 | -51.95839 | -46.02888 | 10
6.309853 | 688.4216 | 14.76201 | -43.05811 | -42.99196 | 10
6.418745 | 654.0533 | 14.88063 | -34.36831 | -43.09419 | 10
6.567564 | 607.0562 | 15.01026 | -46.99708 | -41.80726 | 10
6.691338 | 567.9671 | 15.11988 | -39.08907 | -41.19386 | 10
6.817452 | 522.4434 | 15.29303 | -45.52373 | -40.80297 | 10
6.941024 | 482.4523 | 15.40074 | -39.99112 | -39.15522 | 10
7.059636 | 450.0384 | 15.53842 | -32.41386 | -36.79784 | 10
7.210472 | 411.2801 | 15.69077 | -38.75831 | -32.99719 | 10
7.323962 | 383.9779 | 15.78615 | -27.30221 | -30.73603 | 10
7.450599 | 357.4575 | 15.93442 | -26.52043 | -27.57283 | 10
7.58369 | 328.7721 | 16.06551 | -28.68536 | -24.19914 | 10
7.689597 | 312.1743 | 16.19817 | -16.59782 | -22.21462 | 10
7.823252 | 290.2844 | 16.33104 | -21.88988 | -20.68112 | 10
7.932709 | 272.9048 | 16.44096 | -17.3796 | -18.27564 | 10
8.056927 | 254.0519 | 16.59984 | -18.85296 | -17.66224 | 10
8.182637 | 237.3939 | 16.72112 | -16.65796 | -17.34352 | 10
8.279067 | 223.8631 | 16.81563 | -13.53083 | -16.84438 | 10
8.417965 | 203.5668 | 16.97401 | -20.29625 | -15.86415 | 10
8.535689 | 188.6829 | 17.09404 | -14.88391 | -16.09868 | 10
8.647203 | 174.7311 | 17.22014 | -13.95179 | -16.16483 | 10
8.773034 | 156.9005 | 17.35834 | -17.83063 | -13.67215 | 10
8.87749 | 143.0389 | 17.46752 | -13.86158 |  | 10
8.957062 | 135.2061 | 17.49929 | -7.832847 |  | 4

## Gráfico Marshall
Resultados calculados Marshall
Ensayo: ensayo_20261015_163054
Estabilidad máxima (kp) | 1768.543
95 % de estabilidad (kp) | 1680
Deformación a 50 kp (mm) | 2.18
Deformación al 95 % (mm) | 3.54
Deformación Marshall: d95 − d50 (mm) | 1.36
Pendiente tangente (kp/mm) | 1675.446
Cero de la tangente (mm) | 2.182361
Deformación al máximo (mm) | 3.99537
Deformación corregida: dmáx − cero (mm) | 1.81
Media de 10 lecturas por punto; último bloque parcial incluido

## Configuración
Campo | Valor
reference | ensayo_20261015_163054
operator
sample_id
notes | Recalculado con calibración inicial conservando la misma tara física. No es una nueva adquisición.
demo | False
source | Adquisición
Fecha adquisición | 2026-10-15T14:32:36+00:00
ID ensayo | 6dba5474-c2fc-4289-8981-f90f124e5c55
device_description | USB-4716,BID#0
logo_path | assets/uc_logo_2024.png
input_mode | Differential
input_range | V_Neg5To5
force_channel | 0
deformation_channel | 2
force_factor_kp_per_v | -1970.57
force_offset_kp | 0.0
deformation_factor_mm_per_v | 2.643095
deformation_offset_mm | 0.0
sample_hz | 100.0
display_average_samples | 10
tare_samples | 100
saturation_voltage | 4.95
output_directory | ensayos
display_unit | kp
specimen_area_mm2 | 0.0
pinout | {"legacy_force_high": 1, "legacy_force_low": 20, "legacy_deformation_high": 2, "legacy_deformation_low": 21, "usb_force_plus": 0, "usb_force_minus": 1, "usb_deformation_plus": 2, "usb_deformation_minus": 3}
calibration_history | [{"date": "2026-10-09T10:17:03.688304", "method": "ring_zero_and_1mm", "demo": false, "force_at_1mm_kp": 1787.17, "deformation_reference_mm": 1.0, "zero": {"t": 30375.5162564, "vf": -0.156402587890625, "vd": -2.25128173828125, "sigma_f": 0.0009450560760200701, "sigma_d": 0.004310150880151899, "demo": false, "captured_at": "2026-10-09T10:10:30.956124"}, "one_mm": {"t": 30764.1641839, "vf": -1.07177734375, "vd": -1.471710205078125, "sigma_f": 0.0013195682322619052, "sigma_d": 0.004857017776580997, "demo": false, "captured_at": "2026-10-09T10:16:59.602752"}, "force_fit": {"factor": -1952.391617269545, "offset": -305.3591015169195, "r2": 1.0, "max_error": 0.0, "residuals": [0.0, 0.0]}, "deformation_fit": {"factor": 1.28275592092386, "offset": 2.887844979448033, "r2": 1.0, "max_error": 2.220446049250313e-16, "residuals": [0.0, -2.220446049250313e-16]}}, {"date": "2026-10-15T10:15:09.068578+02:00", "method": "restore_previous_deformation", "sensor": "Deformación (mm)", "source": "git HEAD:config.json", "previous_calibration": {"deformation_factor_mm_per_v": 1.28275592092386, "deformation_offset_mm": 2.887844979448033}, "restored_calibration": {"deformation_factor_mm_per_v": 2.643095, "deformation_offset_mm": 0.0}}]
stable_zero | {"enabled": false, "noise_sigma_multiplier": 5, "confirmation_seconds": 0.3}
display_processing | Kalman
deformation_processing | filtered_running_max_deadband_0.02mm_fixed_tare
legacy_processing | {"block_samples": 10, "tare_samples": 100, "export_held_samples": 10, "truncation": "floor"}
tare_statistics | {"stability": {"method": "trimmed_mean_10_percent_each_tail", "samples": 100, "duration_s": 1.0140266000526026, "channels": [{"mean_v": -0.15477752685546875, "std_v": 0.0009853313726686669, "drift_v": 0.0005376906622023836}, {"mean_v": 0.17832565307617188, "std_v": 0.004833273333739006, "drift_v": 0.001344226655505959}]}, "method": "legacy_mean_100", "samples": 100, "duration_s": 1.0140266000526026, "channels": [{"mean_v": -0.15481414794921874}, {"mean_v": 0.17857513427734376}]}
zero_force_v | -0.15481414794921874
zero_deform_v | 0.17857513427734376
rupture_estimate | {"index": 1079, "t": 12.794509699917398, "confirmed_at": 13.956384499906562, "force_kp": 1714.3277035005835, "drop_kp": 171.30198728121354, "method": "mean_1s_drop_10pct_6sigma_0.5s"}
calibration_comparison | {"method": "same_physical_tare", "source_session_id": "6dba5474-c2fc-4289-8981-f90f124e5c55", "scenario": "Calibración inicial"}