## Resultados Marshall
Deformación (mm) | Carga (kp) | Tiempo (s) | Diferencia carga (kp) | Media de 5 diferencias (kp) | Lecturas por punto | Resultado | Valor calculado
0 | 0.86898 | 0.1087031 |  |  | 10 | Estabilidad máxima (kp) | 1991.795
0 | 0.7186374 | 0.2173451 | -0.1503426 |  | 10 | 95 % de estabilidad (kp) | 1892
0 | 1.771035 | 0.3418085 | 1.052398 |  | 10 | Deformación a 50 kp (mm) | 0.2
0 | 0.2676098 | 0.4356279 | -1.503426 | 0.06013702 | 10 | Deformación al 95 % (mm) | 1.42
0 | 1.47035 | 0.5432427 | 1.20274 | 0.2104796 | 10 | Deformación Marshall: d95 − d50 (mm) | 1.22
0 | 1.169665 | 0.6527953 | -0.3006851 | -0.3542071 | 10 | Pendiente tangente (kp/mm) | 2063.229
0 | 1.771035 | 0.7600901 | 0.6013702 | 0.1804111 | 10 | Cero de la tangente (mm) | 0.2010794
0 | 0 | 0.8693664 | -1.771035 | -0.06013702 | 10 | Deformación al máximo (mm) | 1.776285
0 | 1.169665 | 0.9616945 | 1.169665 | 0.3006851 | 10 | Deformación corregida: dmáx − cero (mm) | 1.57
0 | 1.169665 | 1.071325 | -2.220446e-16 | 0.1804111 | 10
0 | 2.673091 | 1.196659 | 1.503426 | 0.173796 | 10
0 | 2.673091 | 1.289596 | 0 | -0.06013702 | 10 | Método | VBA original: diferencias de 5 puntos, tangente i±2, d50 y d95 interpoladas
0 | 0.86898 | 1.422657 | -1.804111 | 0.03006851 | 10 | Preparación | Media de 10 lecturas por punto; último bloque parcial incluido
0 | 0.86898 | 1.523413 | 0 | -0.4209592 | 10
0 | 1.320008 | 1.63108 | 0.4510277 | -0.06013702 | 10 | Tangente: deformación (mm) | Tangente: carga (kp)
0 | 0.5682949 | 1.754591 | -0.7517128 | 0.120274 | 10 | 0.2010794 | 0
0 | 2.372406 | 1.85252 | 1.804111 | 0.1804111 | 10 | 1.166457 | 1991.795
0 | 1.47035 | 1.963207 | -0.9020554 | -0.2104796 | 10
0 | 1.771035 | 2.069695 | 0.3006851 | -0.113659 | 10
0 | 0.2676098 | 2.178571 | -1.503426 | -0.2405481 | 10
0 | 0 | 2.288289 | -0.2676098 | -0.29407 | 10
0 | 1.169665 | 2.380043 | 1.169665 | 0.2706166 | 10
0 | 0 | 2.490098 | -1.169665 | 0.06013702 | 10
0 | 3.124118 | 2.598591 | 3.124118 | 2.220446e-17 | 10
0 | 0.5682949 | 2.707414 | -2.555824 | -0.233933 | 10
0 | 0 | 2.832114 | -0.5682949 | 0.173796 | 10
0 | 0 | 2.925201 | 0 | -0.1804111 | 10
0 | 0.86898 | 3.034908 | 0.86898 | -0.113659 | 10
0 | 2.222063 | 3.160274 | 1.353083 | 0.08359046 | 10
0 | 0 | 3.268648 | -2.222063 | 0.173796 | 10
0 | 0.4179523 | 3.365385 | 0.4179523 | 0.2706166 | 10
0 | 0.86898 | 3.486405 | 0.4510277 | -0.4444126 | 10
0 | 2.222063 | 3.580209 | 1.353083 | 0.173796 | 10
0 | 0 | 3.690411 | -2.222063 | 0.2706166 | 10
0 | 0.86898 | 3.798896 | 0.86898 | 0.3006851 | 10
0 | 1.771035 | 3.906977 | 0.9020554 | -0.2465618 | 10
0 | 2.372406 | 4.001203 | 0.6013702 | 0 | 10
0 | 0.989254 | 4.10986 | -1.383152 | 0.6013702 | 10
0 | 0 | 4.221079 | -0.989254 | -0.3542071 | 10
0 | 3.875831 | 4.341605 | 3.875831 | -0.4744811 | 10
0 | 0 | 4.436702 | -3.875831 | 0.1563563 | 10
0 | 0 | 4.559618 | 0 | 0.8353033 | 10
0 | 1.771035 | 4.667064 | 1.771035 | -0.7751662 | 10
0 | 4.176516 | 4.763017 | 2.405481 | 0 | 10
0 | 0 | 4.870494 | -4.176516 | 0.5045496 | 10
0 | 0 | 4.979194 | 0 | -0.3542071 | 10
0 | 2.522748 | 5.103585 | 2.522748 | -0.3908907 | 10
0 | 0 | 5.213289 | -2.522748 | 0.233933 | 10
0 | 2.222063 | 5.326068 | 2.222063 | 0.2640015 | 10
0 | 1.169665 | 5.432145 | -1.052398 | 0.03006851 | 10
0 | 1.320008 | 5.525296 | 0.1503426 | 0.29407 | 10
0 | 2.673091 | 5.649251 | 1.353083 | -0.06013702 | 10
0 | 1.47035 | 5.742752 | -1.20274 | -0.1002284 | 10
0 | 1.921378 | 5.874926 | 0.4510277 | -0.1503426 | 10
0 | 0.6685232 | 5.976004 | -1.252855 | 0.09020554 | 10
0 | 0.5682949 | 6.08631 | -0.1002284 | 0.3006851 | 10
0 | 3.124118 | 6.210207 | 2.555824 | -0.3006851 | 10
0 | 2.973776 | 6.319773 | -0.1503426 | 0.4009135 | 10
0 | 0.4179523 | 6.439802 | -2.555824 | 0.2004567 | 10
0 | 2.673091 | 6.554018 | 2.255138 | -0.5713017 | 10
0 | 1.570579 | 6.646954 | -1.102512 | -0.5947552 | 10
0 | 0.2676098 | 6.803862 | -1.302969 | -0.08359046 | 10
0 | 0 | 6.911803 | -0.2676098 | -0.2104796 | 10
0 | 0 | 7.015662 | 0 | -0.3141157 | 10
0 | 1.620693 | 7.130178 | 1.620693 | 0.120274 | 10
0 | 0 | 7.238801 | -1.620693 | 0.6248237 | 10
0 | 0.86898 | 7.378149 | 0.86898 | 0.05352195 | 10
0 | 3.124118 | 7.472893 | 2.255138 | -0.3241386 | 10
0 | 0.2676098 | 7.613159 | -2.856509 | 0.173796 | 10
0 | 0 | 7.719288 | -0.2676098 | 0.04009135 | 10
0 | 0.86898 | 7.812619 | 0.86898 | -0.03006851 | 10
0 | 1.069437 | 7.952289 | 0.2004567 | -0.05352195 | 10
0 | 2.973776 | 8.060716 | 1.904339 | 0.05352195 | 10
0 | 0 | 8.199388 | -2.973776 | -0.173796 | 10
0 | 0.2676098 | 8.293733 | 0.2676098 | 0.3507993 | 10
0 | 0 | 8.40271 | -0.2676098 | 0.445014 | 10
0 | 2.823433 | 8.52754 | 2.823433 | 1.665194 | 10
0.03542222 | 5.198846 | 8.636688 | 2.375412 | 7.402868 | 10
0.080068 | 8.325971 | 8.730518 | 3.127125 | 23.62122 | 10
0.195655 | 37.28195 | 8.869725 | 28.95598 | 49.96785 | 10
0.2598207 | 118.1061 | 8.979944 | 80.82416 | 79.02606 | 10
0.3031356 | 252.6627 | 9.120474 | 134.5566 | 103.2132 | 10
0.4023888 | 400.3292 | 9.213009 | 147.6665 | 131.0927 | 10
0.449898 | 524.3918 | 9.320821 | 124.0627 | 143.0419 | 10
0.5383427 | 692.7454 | 9.461435 | 168.3536 | 145.2249 | 10
0.6049685 | 833.3157 | 9.553694 | 140.5703 | 149.7953 | 10
0.6734899 | 978.7872 | 9.685858 | 145.4715 | 149.4345 | 10
0.7527796 | 1149.306 | 9.80272 | 170.5185 | 141.4182 | 10
0.8404176 | 1271.564 | 9.910351 | 122.2586 | 134.3401 | 10
0.9224497 | 1399.837 | 10.03649 | 128.2723 | 123.9063 | 10
1.007426 | 1505.016 | 10.12967 | 105.1797 | 115.1263 | 10
1.094822 | 1598.319 | 10.28001 | 93.30259 | 106.8274 | 10
1.196858 | 1724.937 | 10.37888 | 126.6185 | 94.86014 | 10
1.293248 | 1805.701 | 10.48539 | 80.76402 | 84.39029 | 10
1.388105 | 1874.137 | 10.60951 | 68.43593 | 74.72025 | 10
1.48514 | 1926.968 | 10.70348 | 52.83038 | 53.12505 | 10
1.57548 | 1971.92 | 10.81228 | 44.95243 | 37.2188 | 10
1.680662 | 1990.563 | 10.93638 | 18.64248 | 19.64677 | 10
1.776285 | 1991.795 | 11.02921 | 1.232809 | -2.892591 | 10
1.882435 | 1972.371 | 11.16077 | -19.42426 | -25.02302 | 10
2.021575 | 1912.505 | 11.26617 | -59.86641 | -46.67836 | 10
2.12107 | 1846.805 | 11.37408 | -65.6997 | -66.12667 | 10
2.249684 | 1757.171 | 11.50086 | -89.63423 | -81.37742 | 10
2.376926 | 1661.162 | 11.60797 | -96.00876 | -93.45294 | 10
2.474042 | 1565.484 | 11.71526 | -95.67801 | -107.3927 | 10
2.618909 | 1445.24 | 11.85705 | -120.244 | -122.7337 | 10
2.728769 | 1309.842 | 11.96648 | -135.3985 | -149.7532 | 10
2.858754 | 1143.503 | 12.08369 | -166.339 | -167.8364 | 10
3.011364 | 912.3959 | 12.20064 | -231.1066 | -175.6302 | 10
3.140704 | 726.3019 | 12.31162 | -186.094 | -175.1852 | 10
3.298678 | 567.0891 | 12.42098 | -159.2128 | -161.1793 | 10
3.429026 | 433.9157 | 12.52942 | -133.1734 | -131.7783 | 10
3.568932 | 337.6062 | 12.63695 | -96.30944 | -104.5843 | 10
3.709323 | 253.5046 | 12.76193 | -84.10163 | -80.61969 | 10
3.832976 | 203.3804 | 12.87009 | -50.12421 | -59.93857 | 10
3.953241 | 163.9907 | 12.99832 | -39.38975 | -45.83043 | 10
4.067013 | 134.2228 | 13.1031 | -29.76783 | -33.43017 | 10
4.178366 | 108.4541 | 13.21042 | -25.76871 | -26.69482 | 10
4.29484 | 86.35376 | 13.3378 | -22.10036 | -21.99812 | 10
4.39131 | 69.90628 | 13.43112 | -16.44748 | -18.70863 | 10
4.486006 | 54.00004 | 13.57462 | -15.90624 | -14.80574 | 10
4.585058 | 40.67969 | 13.67928 | -13.32035 | -12.72499 | 10
4.685521 | 34.42544 | 13.77274 | -6.25425 | -11.23961 | 10
4.778281 | 22.72879 | 13.91562 | -11.69665 | -8.731896 | 10
4.881083 | 13.70823 | 14.02184 | -9.020554 | -6.963867 | 10
4.966866 | 10.34056 | 14.14841 | -3.367673 | -6.482771 | 10
5.089874 | 5.860353 | 14.27096 | -4.480208 | -4.251688 | 10
5.182795 | 2.011583 | 14.3661 | -3.84877 | -1.545522 | 10
5.275515 | 1.47035 | 14.49737 | -0.5412332 | -2.068112 | 10
5.389327 | 5.980627 | 14.60155 | 4.510277 | -1.172071 | 10
5.496324 | 0 | 14.70982 | -5.980627 | -0.4023167 | 10
5.625542 | 0 | 14.83467 | 0 | -0.29407 | 10
5.757624 | 0 | 14.94343 | 0 | -1.196125 | 10
5.862403 | 0 | 15.08169 | 0 | 0 | 10
5.991944 | 0 | 15.19238 | 0 | 0 | 10
6.082083 | 0 | 15.2849 | 0 | 0 | 10
6.180005 | 0 | 15.44543 | 0 | 0 | 10
6.308982 | 0 | 15.54835 | 0 | 0 | 10
6.409001 | 0 | 15.65715 | 0 | 0 | 10
6.527653 | 0 | 15.79692 | 0 | 0 | 10
6.627552 | 0 | 15.9055 | 0 | 0 | 10
6.723659 | 0 | 15.99763 | 0 | 0 | 10
6.835657 | 0 | 16.13756 | 0 | 0 | 10
6.932329 | 0 | 16.24535 | 0 | 0 | 10
7.037148 | 0 | 16.38681 | 0 | 0 | 10
7.167617 | 0 | 16.51125 | 0 | 0 | 10
7.25711 | 0 | 16.61988 | 0 |  | 10
7.363249 | 0 | 16.74344 | 0 |  | 8

## Gráfico Marshall
Resultados calculados Marshall
Ensayo: ensayo_20261015_151116
Estabilidad máxima (kp) | 1991.795
95 % de estabilidad (kp) | 1892
Deformación a 50 kp (mm) | 0.2
Deformación al 95 % (mm) | 1.42
Deformación Marshall: d95 − d50 (mm) | 1.22
Pendiente tangente (kp/mm) | 2063.229
Cero de la tangente (mm) | 0.2010794
Deformación al máximo (mm) | 1.776285
Deformación corregida: dmáx − cero (mm) | 1.57
Media de 10 lecturas por punto; último bloque parcial incluido

## Configuración
Campo | Valor
reference | ensayo_20261015_151116
operator
sample_id
notes | Recalculado con calibración inicial conservando la misma tara física. No es una nueva adquisición.
demo | False
source | Adquisición
Fecha adquisición | 2026-10-15T14:28:59+00:00
ID ensayo | 0f6d1f5f-0e5b-4f57-a944-2072ec22a62f
device_description | USB-4716,BID#0
logo_path | assets/uc_logo_2024.png
input_mode | Differential
input_range | V_Neg5To5
force_channel | 0
deformation_channel | 2
force_factor_kp_per_v | -1970.57
force_offset_kp | 0.0
deformation_factor_mm_per_v | 2.643095
deformation_offset_mm | 0.0
sample_hz | 100
display_average_samples | 10
tare_samples | 100
saturation_voltage | 4.95
output_directory | ensayos
display_unit | kp
specimen_area_mm2 | 0.0
pinout | {"legacy_force_high": 1, "legacy_force_low": 20, "legacy_deformation_high": 2, "legacy_deformation_low": 21, "usb_force_plus": 0, "usb_force_minus": 1, "usb_deformation_plus": 2, "usb_deformation_minus": 3}
calibration_history | [{"date": "2026-10-09T10:17:03.688304", "method": "ring_zero_and_1mm", "demo": false, "force_at_1mm_kp": 1787.17, "deformation_reference_mm": 1.0, "zero": {"t": 30375.5162564, "vf": -0.156402587890625, "vd": -2.25128173828125, "sigma_f": 0.0009450560760200701, "sigma_d": 0.004310150880151899, "demo": false, "captured_at": "2026-10-09T10:10:30.956124"}, "one_mm": {"t": 30764.1641839, "vf": -1.07177734375, "vd": -1.471710205078125, "sigma_f": 0.0013195682322619052, "sigma_d": 0.004857017776580997, "demo": false, "captured_at": "2026-10-09T10:16:59.602752"}, "force_fit": {"factor": -1952.391617269545, "offset": -305.3591015169195, "r2": 1.0, "max_error": 0.0, "residuals": [0.0, 0.0]}, "deformation_fit": {"factor": 1.28275592092386, "offset": 2.887844979448033, "r2": 1.0, "max_error": 2.220446049250313e-16, "residuals": [0.0, -2.220446049250313e-16]}}, {"date": "2026-10-15T10:15:09.068578+02:00", "method": "restore_previous_deformation", "sensor": "Deformación (mm)", "source": "git HEAD:config.json", "previous_calibration": {"deformation_factor_mm_per_v": 1.28275592092386, "deformation_offset_mm": 2.887844979448033}, "restored_calibration": {"deformation_factor_mm_per_v": 2.643095, "deformation_offset_mm": 0.0}}]
stable_zero | {"enabled": false, "noise_sigma_multiplier": 5, "confirmation_seconds": 0.3}
display_processing | Kalman
deformation_processing | filtered_running_max_deadband_0.02mm_fixed_tare
legacy_processing | {"block_samples": 10, "tare_samples": 100, "export_held_samples": 10, "truncation": "floor"}
tare_statistics | {"stability": {"method": "trimmed_mean_10_percent_each_tail", "samples": 100, "duration_s": 1.0294284999836236, "channels": [{"mean_v": -0.16239356994628906, "std_v": 0.0012139209028115498, "drift_v": 1.4532180059534383e-05}, {"mean_v": 1.7925529479980469, "std_v": 0.004179818750371745, "drift_v": 0.00030517578125}]}, "method": "legacy_mean_100", "samples": 100, "duration_s": 1.0294284999836236, "channels": [{"mean_v": -0.16237030029296876}, {"mean_v": 1.7926895141601562}]}
zero_force_v | -0.16237030029296876
zero_deform_v | 1.7926895141601562
rupture_estimate | {"index": 1024, "t": 11.453156600007787, "confirmed_at": 12.467327999998815, "force_kp": 1904.8490210834761, "drop_kp": 190.36726218590957, "method": "mean_1s_drop_10pct_6sigma_0.5s"}
calibration_comparison | {"method": "same_physical_tare", "source_session_id": "0f6d1f5f-0e5b-4f57-a944-2072ec22a62f", "scenario": "Calibración inicial"}